## Final data
Al2O3 | SiO2 | ZrO2 | Co | Cr | Fe | Ga | In | Mg | Mo | Ni | Pt | Sn | V | Zn | Sintering temperature | Reaction temperature | Flow_co2 | CO2_conv | Propane_conv | Propylene selectivity | Yield | Score | Label
0 | 0.941952465 | 0 | 0.058047535 | 0 | 0 | 0 | 0 | 0 | 0 | 0 | 0 | 0 | 0 | 0 | 600 | 550 | 3 | 0.604303892 | 0.613639062 | 0.000204304 | 0.000125369 | 0.008704078 | Initial
0.76224893 | 0 | 0 | 0 | 0 | 0 | 0 | 0 | 0 | 0 | 0 | 0 | 0 | 0 | 0.23775107 | 600 | 550 | 3 | 0.023799083 | 0.00149432 | 0.977915767 | 0.001461319 | 0.005897292 | Initial
0.751348116 | 0 | 0 | 0 | 0 | 0 | 0 | 0 | 0 | 0.119764128 | 0 | 0 | 0 | 0 | 0.128887756 | 600 | 550 | 3 | 0.02733652 | 0.0019729 | 0.968469434 | 0.001910693 | 0.00722715 | Initial
0.905324499 | 0 | 0 | 0.094675501 | 0 | 0 | 0 | 0 | 0 | 0 | 0 | 0 | 0 | 0 | 0 | 600 | 550 | 3 | 0.035230343 | 0.002537431 | 0.977565651 | 0.002480506 | 0.009348213 | Initial
0.87157636 | 0.07784494 | 0 | 0 | 0 | 0 | 0.040444442 | 0 | 0 | 0.010134258 | 0 | 0 | 0 | 0 | 0 | 550 | 550 | 3 | 0.023299071 | 0.002658974 | 0.970588142 | 0.002580769 | 0.007754323 | Initial
0.988852638 | 0 | 0 | 0 | 0 | 0 | 0 | 0 | 0 | 0.010624793 | 0 | 0.000522569 | 0 | 0 | 0 | 550 | 550 | 3 | 0.03407388 | 0.002626206 | 0.986603387 | 0.002591023 | 0.009396074 | Initial
0 | 0 | 0.898896795 | 0 | 0 | 0 | 0 | 0 | 0 | 0 | 0.101103205 | 0 | 0 | 0 | 0 | 600 | 550 | 3 | 0.301606308 | 0.109171096 | 0.025669277 | 0.002802343 | 0.0290724 | Initial
0 | 0 | 0.896603268 | 0 | 0 | 0.052984028 | 0 | 0 | 0 | 0 | 0.050412705 | 0 | 0 | 0 | 0 | 600 | 550 | 3 | 0.255982302 | 0.054193121 | 0.057097684 | 0.003094302 | 0.02814403 | Initial
0.75826931 | 0 | 0 | 0 | 0 | 0 | 0 | 0 | 0 | 0.24173069 | 0 | 0 | 0 | 0 | 0 | 600 | 550 | 3 | 0.02517376 | 0.003744203 | 0.974491934 | 0.003648696 | 0.009583913 | Initial
0.751387563 | 0 | 0 | 0.082712993 | 0 | 0 | 0 | 0 | 0.165899444 | 0 | 0 | 0 | 0 | 0 | 0 | 600 | 550 | 3 | 0.023251053 | 0.004075918 | 0.950482853 | 0.00387409 | 0.009490873 | Initial
0 | 0 | 0.895597156 | 0 | 0 | 0 | 0.051810725 | 0 | 0 | 0 | 0.052592119 | 0 | 0 | 0 | 0 | 600 | 550 | 3 | 0.326219934 | 0.071038696 | 0.056281395 | 0.003998157 | 0.0361148 | Initial
0.75544847 | 0 | 0 | 0 | 0 | 0.124133849 | 0 | 0 | 0 | 0.12041768 | 0 | 0 | 0 | 0 | 0 | 600 | 550 | 3 | 0.027513837 | 0.004516129 | 0.96543666 | 0.004360036 | 0.01095269 | Initial
0 | 0 | 0.895871848 | 0 | 0 | 0 | 0 | 0.051503721 | 0 | 0 | 0.052624431 | 0 | 0 | 0 | 0 | 600 | 550 | 3 | 0.274884017 | 0.048094489 | 0.101672462 | 0.004889885 | 0.03666267 | Initial
0 | 0 | 0.892525411 | 0 | 0 | 0 | 0 | 0 | 0 | 0 | 0.052411737 | 0 | 0 | 0 | 0.055062852 | 600 | 550 | 3 | 0.225242317 | 0.0354524 | 0.161468899 | 0.00572446 | 0.03590809 | Initial
0 | 0 | 0.887796853 | 0.112203147 | 0 | 0 | 0 | 0 | 0 | 0 | 0 | 0 | 0 | 0 | 0 | 600 | 550 | 3 | 0.036584235 | 0.006691716 | 0.863351606 | 0.005777303 | 0.01453816 | Initial
0.748574855 | 0 | 0 | 0 | 0 | 0.12300573 | 0 | 0 | 0 | 0 | 0 | 0 | 0 | 0 | 0.128419415 | 600 | 550 | 3 | 0.020912897 | 0.0061835 | 0.993451321 | 0.006143007 | 0.01133438 | Initial
0.969239386 | 0 | 0 | 0 | 0 | 0 | 0 | 0 | 0 | 0.030760614 | 0 | 0 | 0 | 0 | 0 | 550 | 550 | 3 | 0.032457716 | 0.006938759 | 0.95423285 | 0.006621192 | 0.01465977 | Initial
0.751387563 | 0 | 0 | 0.082712993 | 0 | 0 | 0 | 0 | 0.165899444 | 0 | 0 | 0 | 0 | 0 | 0 | 600 | 600 | 3 | 0.458300644 | 0.127857967 | 0.052992847 | 0.006775558 | 0.0557247 | Initial
0.905324499 | 0 | 0 | 0.094675501 | 0 | 0 | 0 | 0 | 0 | 0 | 0 | 0 | 0 | 0 | 0 | 600 | 600 | 3 | 0.403055711 | 0.095421651 | 0.073073128 | 0.006972759 | 0.0530133 | Initial
0 | 0 | 0.898896795 | 0 | 0 | 0 | 0 | 0 | 0 | 0 | 0.101103205 | 0 | 0 | 0 | 0 | 600 | 600 | 3 | 0.3893155 | 0.180068132 | 0.040687041 | 0.00732644 | 0.0534069 | Initial
0.751099811 | 0 | 0 | 0 | 0 | 0 | 0 | 0.120054174 | 0 | 0 | 0 | 0 | 0 | 0 | 0.128846015 | 600 | 550 | 3 | 0.023875184 | 0.007674602 | 0.991906038 | 0.007612484 | 0.01348145 | Initial
0 | 0 | 0.895787114 | 0 | 0 | 0 | 0 | 0 | 0 | 0 | 0.0526156 | 0 | 0 | 0.051597286 | 0 | 600 | 550 | 3 | 0.200128661 | 0.044011329 | 0.174742526 | 0.007690651 | 0.03923162 | Initial
0 | 0.941952465 | 0 | 0.058047535 | 0 | 0 | 0 | 0 | 0 | 0 | 0 | 0 | 0 | 0 | 0 | 600 | 600 | 3 | 0.233170845 | 0.055476408 | 0.140573862 | 0.007798533 | 0.04264259 | Initial
0 | 0 | 0.896603268 | 0 | 0 | 0.052984028 | 0 | 0 | 0 | 0 | 0.050412705 | 0 | 0 | 0 | 0 | 600 | 600 | 3 | 0.391311445 | 0.10284116 | 0.080378435 | 0.008266212 | 0.0568741 | Initial
0.890871882 | 0 | 0 | 0.092312783 | 0.016815335 | 0 | 0 | 0 | 0 | 0 | 0 | 0 | 0 | 0 | 0 | 600 | 600 | 3 | 0.386598282 | 0.095189934 | 0.090669771 | 0.00863085 | 0.05776393 | Initial
0 | 0 | 0.895597156 | 0 | 0 | 0 | 0.051810725 | 0 | 0 | 0 | 0.052592119 | 0 | 0 | 0 | 0 | 600 | 600 | 3 | 0.485881825 | 0.135015063 | 0.071077441 | 0.009596525 | 0.06828453 | Initial
0.758013708 | 0 | 0 | 0 | 0 | 0 | 0 | 0.121164355 | 0 | 0.120821937 | 0 | 0 | 0 | 0 | 0 | 600 | 550 | 3 | 0.030920152 | 0.010022026 | 0.978087117 | 0.009802415 | 0.01740954 | Initial
0.75717671 | 0 | 0 | 0 | 0 | 0 | 0.121797798 | 0.121025492 | 0 | 0 | 0 | 0 | 0 | 0 | 0 | 600 | 550 | 3 | 0.037529166 | 0.010839543 | 0.999622404 | 0.01083545 | 0.02016545 | Initial
0.757429009 | 0 | 0 | 0 | 0 | 0 | 0.121837575 | 0 | 0 | 0.120733416 | 0 | 0 | 0 | 0 | 0 | 600 | 550 | 3 | 0.034602817 | 0.011207925 | 0.990637397 | 0.01110299 | 0.01960089 | Initial
0.754611111 | 0 | 0 | 0 | 0 | 0.123997606 | 0.121391282 | 0 | 0 | 0 | 0 | 0 | 0 | 0 | 0 | 600 | 550 | 3 | 0.023122808 | 0.01151422 | 0.976590036 | 0.011244673 | 0.01612478 | Initial
0 | 0 | 0.895871848 | 0 | 0 | 0 | 0 | 0.051503721 | 0 | 0 | 0.052624431 | 0 | 0 | 0 | 0 | 600 | 600 | 3 | 0.414538294 | 0.110908332 | 0.101568817 | 0.011264828 | 0.06833522 | Initial
0 | 0 | 0.896009346 | 0 | 0 | 0 | 0 | 0 | 0 | 0.051369129 | 0.052621525 | 0 | 0 | 0 | 0 | 600 | 550 | 3 | 0.104891534 | 0.021444728 | 0.590782724 | 0.012669175 | 0.03645393 | Initial
0.75826931 | 0 | 0 | 0 | 0 | 0 | 0 | 0 | 0 | 0.24173069 | 0 | 0 | 0 | 0 | 0 | 600 | 600 | 3 | 0.0389676 | 0.013320376 | 0.970488561 | 0.012927273 | 0.02244426 | Initial
0 | 0 | 0.887796853 | 0.112203147 | 0 | 0 | 0 | 0 | 0 | 0 | 0 | 0 | 0 | 0 | 0 | 600 | 600 | 3 | 0.133163534 | 0.040521202 | 0.319094323 | 0.012930086 | 0.04149477 | Initial
0 | 0 | 0.897003351 | 0 | 0 | 0 | 0 | 0.051570436 | 0 | 0.051426214 | 0 | 0 | 0 | 0 | 0 | 600 | 550 | 3 | 0.047870412 | 0.013156391 | 0.986017667 | 0.012972434 | 0.02491979 | Initial
0.955469149 | 0 | 0 | 0 | 0 | 0 | 0.041946104 | 0 | 0 | 0 | 0 | 0.002584747 | 0 | 0 | 0 | 650 | 550 | 3 | 0.031351672 | 0.013734993 | 0.966311828 | 0.013272287 | 0.02039873 | Initial
0.864315531 | 0 | 0 | 0 | 0 | 0 | 0 | 0 | 0 | 0 | 0.090793656 | 0 | 0.044890813 | 0 | 0 | 550 | 550 | 3 | 0.082939272 | 0.02624375 | 0.517617888 | 0.013584235 | 0.03356585 | Initial
0.755190674 | 0 | 0 | 0 | 0 | 0.124099348 | 0 | 0.120709978 | 0 | 0 | 0 | 0 | 0 | 0 | 0 | 600 | 550 | 3 | 0.033703005 | 0.014298506 | 0.951512223 | 0.013605203 | 0.02141346 | Initial
0.956544083 | 0 | 0 | 0 | 0 | 0 | 0.041906532 | 0 | 0 | 0 | 0 | 0.001549385 | 0 | 0 | 0 | 650 | 550 | 3 | 0.026689162 | 0.014278723 | 0.995179926 | 0.014209898 | 0.01947435 | Initial
0 | 0 | 0.896877424 | 0 | 0 | 0 | 0 | 0.103122576 | 0 | 0 | 0 | 0 | 0 | 0 | 0 | 600 | 550 | 3 | 0.099643739 | 0.014610733 | 0.973381768 | 0.014221821 | 0.03764459 | Initial
0.757198237 | 0 | 0 | 0 | 0 | 0.124419941 | 0 | 0 | 0 | 0 | 0.118381822 | 0 | 0 | 0 | 0 | 600 | 550 | 3 | 0.028748428 | 0.014708971 | 0.968536167 | 0.01424617 | 0.02023747 | Initial
0.789029946 | 0 | 0 | 0 | 0 | 0 | 0.036312005 | 0 | 0.174210535 | 0 | 0 | 0.000447514 | 0 | 0 | 0 | 550 | 550 | 3 | 0.028036293 | 0.015163991 | 0.965865723 | 0.014646379 | 0.02026401 | Initial
0 | 0 | 0.897128305 | 0 | 0 | 0 | 0 | 0 | 0 | 0.102871695 | 0 | 0 | 0 | 0 | 0 | 600 | 550 | 3 | 0.04185861 | 0.015347084 | 0.973775632 | 0.014944616 | 0.02501121 | Initial
0.761798065 | 0 | 0 | 0 | 0 | 0 | 0 | 0 | 0 | 0 | 0.238201935 | 0 | 0 | 0 | 0 | 600 | 600 | 3 | 0.29150374 | 0.082147593 | 0.187003697 | 0.015361904 | 0.06691825 | Initial
0 | 0 | 0.896725547 | 0 | 0.050603732 | 0 | 0 | 0 | 0 | 0 | 0.052670721 | 0 | 0 | 0 | 0 | 600 | 550 | 3 | 0.465069127 | 0.136824142 | 0.118998925 | 0.016281926 | 0.08701851 | Initial
0.755782796 | 0 | 0 | 0 | 0 | 0 | 0 | 0.120808551 | 0 | 0 | 0.123408653 | 0 | 0 | 0 | 0 | 600 | 550 | 3 | 0.036331896 | 0.017099959 | 0.958256103 | 0.01638614 | 0.02439958 | Initial
0 | 0 | 0.89570465 | 0 | 0 | 0.052938736 | 0 | 0 | 0 | 0.051356613 | 0 | 0 | 0 | 0 | 0 | 600 | 550 | 3 | 0.053431477 | 0.01712616 | 0.973544586 | 0.01667308 | 0.0298474 | Initial
0 | 0.974908976 | 0 | 0 | 0 | 0 | 0.025091024 | 0 | 0 | 0 | 0 | 0 | 0 | 0 | 0 | 600 | 550 | 3 | 0.017894153 | 0.01763704 | 0.961779999 | 0.016962952 | 0.01742233 | Initial
0 | 0 | 0.896569815 | 0 | 0 | 0 | 0.051879068 | 0.051551116 | 0 | 0 | 0 | 0 | 0 | 0 | 0 | 600 | 550 | 3 | 0.085657407 | 0.018168524 | 0.970181021 | 0.017626757 | 0.03885695 | Initial
0.752653625 | 0 | 0 | 0 | 0 | 0.247346375 | 0 | 0 | 0 | 0 | 0 | 0 | 0 | 0 | 0 | 600 | 550 | 3 | 0.015040506 | 0.019688264 | 0.910547354 | 0.017927096 | 0.01642049 | Initial
0.957616991 | 0 | 0 | 0 | 0 | 0 | 0.041867034 | 0 | 0 | 0 | 0 | 0.000515975 | 0 | 0 | 0 | 600 | 550 | 3 | 0.021969893 | 0.019628143 | 0.950363691 | 0.018653874 | 0.0202441 | Initial
0.749159148 | 0 | 0 | 0 | 0 | 0 | 0 | 0 | 0 | 0 | 0.122328638 | 0 | 0 | 0 | 0.128512214 | 600 | 550 | 3 | 0.028707807 | 0.01905843 | 0.983311277 | 0.018740369 | 0.02319472 | Initial
0.750530535 | 0 | 0 | 0 | 0 | 0 | 0.120725029 | 0 | 0 | 0 | 0 | 0 | 0 | 0 | 0.128744436 | 600 | 550 | 3 | 0.017495607 | 0.019447314 | 0.997449785 | 0.019397719 | 0.01842213 | Initial
0.781582823 | 0 | 0 | 0 | 0 | 0 | 0.036306142 | 0 | 0.172566279 | 0.009097314 | 0 | 0.000447442 | 0 | 0 | 0 | 550 | 550 | 3 | 0.030301574 | 0.020322587 | 0.978050154 | 0.019876509 | 0.02454159 | Initial
0.988852638 | 0 | 0 | 0 | 0 | 0 | 0 | 0 | 0 | 0.010624793 | 0 | 0.000522569 | 0 | 0 | 0 | 550 | 600 | 3 | 0.041898745 | 0.028272604 | 0.703936613 | 0.019902121 | 0.02887687 | Initial
0.757597561 | 0 | 0 | 0 | 0 | 0 | 0 | 0.121098948 | 0 | 0 | 0 | 0 | 0 | 0.121303491 | 0 | 600 | 550 | 3 | 0.045783935 | 0.020289744 | 0.997113718 | 0.020231182 | 0.03043457 | Initial
0.864315531 | 0 | 0 | 0 | 0 | 0 | 0 | 0 | 0 | 0 | 0.090793656 | 0 | 0.044890813 | 0 | 0 | 550 | 600 | 3 | 0.097627982 | 0.035944801 | 0.562969095 | 0.020235812 | 0.04444751 | Initial
0.757855502 | 0 | 0 | 0 | 0 | 0 | 0 | 0 | 0 | 0.120797376 | 0 | 0 | 0 | 0.121347122 | 0 | 600 | 550 | 3 | 0.048954645 | 0.020543099 | 0.992217803 | 0.020383229 | 0.03158882 | Initial
0.890871882 | 0 | 0 | 0.092312783 | 0.016815335 | 0 | 0 | 0 | 0 | 0 | 0 | 0 | 0 | 0 | 0 | 600 | 550 | 3 | 0.042485383 | 0.021584794 | 0.993060123 | 0.021434998 | 0.03017738 | Initial
0.781969616 | 0 | 0 | 0 | 0 | 0 | 0.03628635 | 0 | 0.172651679 | 0.009092355 | 0 | 0 | 0 | 0 | 0 | 550 | 550 | 3 | 0.03196502 | 0.024340958 | 0.953113968 | 0.023199707 | 0.02723195 | Initial
0.75658779 | 0 | 0 | 0 | 0 | 0 | 0.24341221 | 0 | 0 | 0 | 0 | 0 | 0 | 0 | 0 | 600 | 550 | 3 | 0.011379607 | 0.025671317 | 0.951306428 | 0.024421289 | 0.01667047 | Initial
0.750932574 | 0 | 0 | 0 | 0 | 0 | 0 | 0 | 0 | 0 | 0 | 0 | 0 | 0.120245116 | 0.12882231 | 600 | 550 | 3 | 0.041800104 | 0.024617665 | 0.993077363 | 0.024447246 | 0.03196713 | Initial
0.755034253 | 0 | 0 | 0 | 0 | 0.124061802 | 0 | 0 | 0 | 0 | 0 | 0 | 0 | 0.120903945 | 0 | 600 | 550 | 3 | 0.057061933 | 0.025432599 | 0.973841354 | 0.024767317 | 0.0375935 | Initial
0.76224893 | 0 | 0 | 0 | 0 | 0 | 0 | 0 | 0 | 0 | 0 | 0 | 0 | 0 | 0.23775107 | 600 | 600 | 3 | 0.03057394 | 0.03021576 | 0.830741639 | 0.02510149 | 0.02770291 | Initial
0.757752526 | 0 | 0 | 0 | 0 | 0 | 0 | 0.242247474 | 0 | 0 | 0 | 0 | 0 | 0 | 0 | 600 | 550 | 3 | 0.032342596 | 0.028650647 | 0.88405843 | 0.025328846 | 0.02862168 | Initial
0.918318244 | 0 | 0 | 0 | 0 | 0 | 0.081172788 | 0 | 0 | 0 | 0 | 0.000508967 | 0 | 0 | 0 | 650 | 550 | 3 | 0.032705125 | 0.025837287 | 0.983659021 | 0.025415081 | 0.0288306 | Initial
0 | 0 | 0.896699541 | 0 | 0 | 0 | 0.051886889 | 0 | 0 | 0.05141357 | 0 | 0 | 0 | 0 | 0 | 600 | 550 | 3 | 0.045961412 | 0.027856628 | 0.939952717 | 0.026183913 | 0.03469077 | Initial
0 | 0 | 0.896795104 | 0 | 0 | 0 | 0 | 0.051554956 | 0 | 0 | 0 | 0 | 0 | 0.05164994 | 0 | 600 | 550 | 3 | 0.057504638 | 0.032475462 | 0.837064389 | 0.027184052 | 0.03953744 | Initial
0.751348116 | 0 | 0 | 0 | 0 | 0 | 0 | 0 | 0 | 0.119764128 | 0 | 0 | 0 | 0 | 0.128887756 | 600 | 600 | 3 | 0.041840828 | 0.028953349 | 0.939704802 | 0.027207601 | 0.03374001 | Initial
0.939645145 | 0 | 0 | 0 | 0 | 0 | 0 | 0 | 0 | 0.060354855 | 0 | 0 | 0 | 0 | 0 | 550 | 550 | 3 | 0.036676598 | 0.028397655 | 0.990304989 | 0.028122339 | 0.03211591 | Initial
0 | 0 | 0.89628902 | 0 | 0 | 0 | 0.10371098 | 0 | 0 | 0 | 0 | 0 | 0 | 0 | 0 | 600 | 550 | 3 | 0.047588079 | 0.032524759 | 0.875740141 | 0.028483237 | 0.03681661 | Initial
0.75544847 | 0 | 0 | 0 | 0 | 0.124133849 | 0 | 0 | 0 | 0.12041768 | 0 | 0 | 0 | 0 | 0 | 600 | 600 | 3 | 0.042702487 | 0.030325077 | 0.980623781 | 0.029737492 | 0.03563516 | Initial
0 | 0 | 0.895787114 | 0 | 0 | 0 | 0 | 0 | 0 | 0 | 0.0526156 | 0 | 0 | 0.051597286 | 0 | 600 | 600 | 3 | 0.280727192 | 0.100400919 | 0.298096831 | 0.029929196 | 0.09166209 | Initial
0.755204516 | 0 | 0 | 0 | 0 | 0 | 0.12147971 | 0 | 0 | 0 | 0.123315774 | 0 | 0 | 0 | 0 | 600 | 550 | 3 | 0.02571221 | 0.03004515 | 0.999335126 | 0.030025174 | 0.02778513 | Initial
0.756038328 | 0 | 0 | 0 | 0 | 0 | 0 | 0 | 0 | 0.120510212 | 0.12345146 | 0 | 0 | 0 | 0 | 600 | 550 | 3 | 0.025107003 | 0.030564722 | 0.983888167 | 0.030072268 | 0.02747771 | Initial
0.748574855 | 0 | 0 | 0 | 0 | 0.12300573 | 0 | 0 | 0 | 0 | 0 | 0 | 0 | 0 | 0.128419415 | 600 | 600 | 3 | 0.020866461 | 0.039230835 | 0.773321391 | 0.030338044 | 0.02516044 | Initial
0.94721103 | 0 | 0 | 0 | 0 | 0 | 0.04179992 | 0 | 0 | 0.010473903 | 0 | 0.000515148 | 0 | 0 | 0 | 600 | 550 | 3 | 0.03218292 | 0.031427068 | 0.981257455 | 0.030838045 | 0.03150331 | Initial
0.758013708 | 0 | 0 | 0 | 0 | 0 | 0 | 0.121164355 | 0 | 0.120821937 | 0 | 0 | 0 | 0 | 0 | 600 | 600 | 3 | 0.054291506 | 0.04012166 | 0.769067743 | 0.030856274 | 0.04092962 | Initial
0.757006993 | 0 | 0 | 0 | 0 | 0 | 0.121775208 | 0 | 0 | 0 | 0 | 0 | 0 | 0.121217799 | 0 | 600 | 550 | 3 | 0.046553734 | 0.032613171 | 0.960754825 | 0.031333261 | 0.03819267 | Initial
0 | 0 | 0.895286404 | 0 | 0 | 0.052911959 | 0.051801637 | 0 | 0 | 0 | 0 | 0 | 0 | 0 | 0 | 600 | 550 | 3 | 0.077976912 | 0.035944594 | 0.875292865 | 0.031462047 | 0.04953093 | Initial
0.947750761 | 0 | 0 | 0 | 0 | 0 | 0.041780262 | 0 | 0 | 0.010468977 | 0 | 0 | 0 | 0 | 0 | 600 | 550 | 3 | 0.023211813 | 0.031780885 | 0.992032971 | 0.031527686 | 0.02705207 | Initial
0.751099811 | 0 | 0 | 0 | 0 | 0 | 0 | 0.120054174 | 0 | 0 | 0 | 0 | 0 | 0 | 0.128846015 | 600 | 600 | 3 | 0.053045558 | 0.039777744 | 0.793283401 | 0.031555024 | 0.04091276 | Initial
0 | 0 | 0.896009346 | 0 | 0 | 0 | 0 | 0 | 0 | 0.051369129 | 0.052621525 | 0 | 0 | 0 | 0 | 600 | 600 | 3 | 0.11862964 | 0.05780182 | 0.54757249 | 0.031650687 | 0.06127569 | Initial
0.958152687 | 0 | 0 | 0 | 0 | 0 | 0.041847313 | 0 | 0 | 0 | 0 | 0 | 0 | 0 | 0 | 600 | 550 | 3 | 0.02798428 | 0.032834352 | 0.985911685 | 0.032371772 | 0.03009818 | Initial
0 | 0 | 0.895583185 | 0 | 0 | 0.052924125 | 0 | 0.051492691 | 0 | 0 | 0 | 0 | 0 | 0 | 0 | 600 | 550 | 3 | 0.099261847 | 0.040485611 | 0.808423574 | 0.032729522 | 0.05699818 | Initial
0 | 0 | 0.897003351 | 0 | 0 | 0 | 0 | 0.051570436 | 0 | 0.051426214 | 0 | 0 | 0 | 0 | 0 | 600 | 600 | 3 | 0.085761307 | 0.041170468 | 0.797781374 | 0.032845032 | 0.05307384 | Initial
0 | 0 | 0.896877424 | 0 | 0 | 0 | 0 | 0.103122576 | 0 | 0 | 0 | 0 | 0 | 0 | 0 | 600 | 600 | 3 | 0.163927142 | 0.056819656 | 0.620321012 | 0.035246426 | 0.07601214 | Initial
0.952924346 | 0 | 0 | 0 | 0 | 0 | 0.041834385 | 0 | 0 | 0.005241269 | 0 | 0 | 0 | 0 | 0 | 550 | 550 | 3 | 0.03362475 | 0.037204676 | 0.962121394 | 0.035795415 | 0.03469311 | Initial
0.761798065 | 0 | 0 | 0 | 0 | 0 | 0 | 0 | 0 | 0 | 0.238201935 | 0 | 0 | 0 | 0 | 600 | 550 | 3 | 0.039857908 | 0.039501155 | 0.912788918 | 0.036056217 | 0.03790944 | Initial
0 | 0 | 0.896482542 | 0 | 0 | 0 | 0.051875723 | 0 | 0 | 0 | 0 | 0 | 0 | 0.051641736 | 0 | 600 | 550 | 3 | 0.080733393 | 0.045833083 | 0.796415339 | 0.036502171 | 0.05428576 | Initial
0 | 0 | 0.896569815 | 0 | 0 | 0 | 0.051879068 | 0.051551116 | 0 | 0 | 0 | 0 | 0 | 0 | 0 | 600 | 600 | 3 | 0.185877363 | 0.049324877 | 0.740705187 | 0.036535192 | 0.08240792 | Initial
0.75717671 | 0 | 0 | 0 | 0 | 0 | 0.121797798 | 0.121025492 | 0 | 0 | 0 | 0 | 0 | 0 | 0 | 600 | 600 | 3 | 0.062858605 | 0.045326306 | 0.822085264 | 0.037262088 | 0.04839672 | Initial
0.94359436 | 0 | 0 | 0 | 0 | 0 | 0 | 0 | 0 | 0 | 0 | 0 | 0 | 0.05640564 | 0 | 600 | 550 | 3 | 0.068090653 | 0.038516962 | 0.97787995 | 0.037664965 | 0.0506422 | Initial
0.755190674 | 0 | 0 | 0 | 0 | 0.124099348 | 0 | 0.120709978 | 0 | 0 | 0 | 0 | 0 | 0 | 0 | 600 | 600 | 3 | 0.066027381 | 0.045656444 | 0.825119838 | 0.037672038 | 0.0498737 | Initial
0.927367608 | 0 | 0 | 0.016678117 | 0 | 0 | 0 | 0 | 0 | 0 | 0 | 0 | 0 | 0.055954275 | 0 | 550 | 550 | 3 | 0.069738368 | 0.038691041 | 0.977249142 | 0.037810787 | 0.05135039 | Initial
0.969239386 | 0 | 0 | 0 | 0 | 0 | 0 | 0 | 0 | 0.030760614 | 0 | 0 | 0 | 0 | 0 | 550 | 600 | 3 | 0.060707533 | 0.041547118 | 0.93803755 | 0.038972757 | 0.04864093 | Initial
0.759725336 | 0 | 0 | 0 | 0.119179248 | 0 | 0 | 0 | 0 | 0.121095416 | 0 | 0 | 0 | 0 | 0 | 600 | 550 | 3 | 0.030700529 | 0.039849174 | 0.994993467 | 0.039649668 | 0.03488934 | Initial
0.956544083 | 0 | 0 | 0 | 0 | 0 | 0.041906532 | 0 | 0 | 0 | 0 | 0.001549385 | 0 | 0 | 0 | 650 | 600 | 3 | 0.05552278 | 0.044727373 | 0.893039483 | 0.03994331 | 0.04709314 | Initial
0.789029946 | 0 | 0 | 0 | 0 | 0 | 0.036312005 | 0 | 0.174210535 | 0 | 0 | 0.000447514 | 0 | 0 | 0 | 550 | 600 | 3 | 0.073316605 | 0.044037699 | 0.909422389 | 0.04004887 | 0.05418715 | Initial
0.759466085 | 0 | 0 | 0 | 0.119136291 | 0 | 0 | 0.121397624 | 0 | 0 | 0 | 0 | 0 | 0 | 0 | 600 | 550 | 3 | 0.052816114 | 0.041131159 | 0.994188571 | 0.040892128 | 0.04647325 | Initial
0 | 0 | 0.895497237 | 0 | 0 | 0.052935185 | 0 | 0 | 0 | 0 | 0 | 0 | 0 | 0.051567577 | 0 | 600 | 550 | 9 | 0.030565851 | 0.04856124 | 0.842790729 | 0.040926963 | 0.03536902 | Initial
0.756890306 | 0 | 0 | 0 | 0.118742919 | 0.124366775 | 0 | 0 | 0 | 0 | 0 | 0 | 0 | 0 | 0 | 600 | 550 | 3 | 0.043667298 | 0.04123279 | 0.995410511 | 0.041043553 | 0.0423351 | Initial
0.757438442 | 0 | 0 | 0 | 0 | 0 | 0 | 0 | 0 | 0 | 0 | 0 | 0 | 0.242561558 | 0 | 600 | 550 | 3 | 0.057706976 | 0.041616819 | 0.987885598 | 0.041112656 | 0.04870818 | Initial
0.955469149 | 0 | 0 | 0 | 0 | 0 | 0.041946104 | 0 | 0 | 0 | 0 | 0.002584747 | 0 | 0 | 0 | 650 | 600 | 3 | 0.070050336 | 0.044680688 | 0.927035274 | 0.041420574 | 0.05386581 | Initial
0.87157636 | 0.07784494 | 0 | 0 | 0 | 0 | 0.040444442 | 0 | 0 | 0.010134258 | 0 | 0 | 0 | 0 | 0 | 550 | 600 | 3 | 0.041362887 | 0.048597822 | 0.889892226 | 0.043246824 | 0.04229437 | Initial
0.754611111 | 0 | 0 | 0 | 0 | 0.123997606 | 0.121391282 | 0 | 0 | 0 | 0 | 0 | 0 | 0 | 0 | 600 | 600 | 3 | 0.061458965 | 0.045160312 | 0.967426756 | 0.043689294 | 0.05181794 | Initial
0 | 0 | 0.896482542 | 0 | 0 | 0 | 0.051875723 | 0 | 0 | 0 | 0 | 0 | 0 | 0.051641736 | 0 | 600 | 600 | 3 | 0.124879598 | 0.065122481 | 0.685313124 | 0.044629291 | 0.07465446 | Initial
0.752653625 | 0 | 0 | 0 | 0 | 0.247346375 | 0 | 0 | 0 | 0 | 0 | 0 | 0 | 0 | 0 | 600 | 600 | 3 | 0.039842136 | 0.054018611 | 0.831485484 | 0.044915691 | 0.04230292 | Initial
0.880356586 | 0.078629147 | 0 | 0 | 0 | 0 | 0.040514955 | 0 | 0 | 0 | 0 | 0.000499312 | 0 | 0 | 0 | 550 | 550 | 3 | 0.038523389 | 0.04619729 | 0.977175203 | 0.045142846 | 0.04170198 | Initial
0.752768461 | 0 | 0 | 0 | 0.118094283 | 0 | 0 | 0 | 0 | 0 | 0 | 0 | 0 | 0 | 0.129137256 | 600 | 550 | 3 | 0.040842947 | 0.046011156 | 0.982719979 | 0.045216082 | 0.04297392 | Initial
0.952924346 | 0 | 0 | 0 | 0 | 0 | 0.041834385 | 0 | 0 | 0.005241269 | 0 | 0 | 0 | 0 | 0 | 550 | 600 | 3 | 0.077830484 | 0.051140146 | 0.888765673 | 0.045451607 | 0.05947706 | Initial
0.85033763 | 0 | 0 | 0 | 0 | 0 | 0.149164134 | 0 | 0 | 0 | 0 | 0.000498236 | 0 | 0 | 0 | 650 | 550 | 3 | 0.041077937 | 0.047311228 | 0.962210294 | 0.045523351 | 0.04324356 | Initial
0 | 0 | 0.895286404 | 0 | 0 | 0.052911959 | 0.051801637 | 0 | 0 | 0 | 0 | 0 | 0 | 0 | 0 | 600 | 600 | 3 | 0.155888643 | 0.066448522 | 0.689596935 | 0.045822697 | 0.08451768 | Initial
0 | 0 | 0.896699541 | 0 | 0 | 0 | 0.051886889 | 0 | 0 | 0.05141357 | 0 | 0 | 0 | 0 | 0 | 600 | 600 | 3 | 0.089687724 | 0.064037683 | 0.724416795 | 0.046389973 | 0.0645028 | Initial
0.759292973 | 0 | 0 | 0 | 0.119120487 | 0 | 0 | 0 | 0 | 0 | 0 | 0 | 0 | 0.12158654 | 0 | 600 | 550 | 3 | 0.064416262 | 0.047617615 | 0.976963482 | 0.046520671 | 0.05474201 | Initial
0 | 0 | 0.89672163 | 0 | 0 | 0 | 0 | 0 | 0 | 0 | 0 | 0 | 0 | 0.10327837 | 0 | 600 | 550 | 3 | 0.06197174 | 0.049027075 | 0.949647634 | 0.046558446 | 0.05371506 | Initial
0 | 0 | 0.89628902 | 0 | 0 | 0 | 0.10371098 | 0 | 0 | 0 | 0 | 0 | 0 | 0 | 0 | 600 | 600 | 3 | 0.145602881 | 0.06932452 | 0.692521418 | 0.048008715 | 0.08360746 | Initial
0.781582823 | 0 | 0 | 0 | 0 | 0 | 0.036306142 | 0 | 0.172566279 | 0.009097314 | 0 | 0.000447442 | 0 | 0 | 0 | 550 | 600 | 3 | 0.051415646 | 0.05745355 | 0.859967113 | 0.049408163 | 0.05040191 | Initial
0 | 0 | 0.897128305 | 0 | 0 | 0 | 0 | 0 | 0 | 0.102871695 | 0 | 0 | 0 | 0 | 0 | 600 | 600 | 3 | 0.077075263 | 0.055574457 | 0.89103378 | 0.049518718 | 0.06177919 | Initial
0.755782796 | 0 | 0 | 0 | 0 | 0 | 0 | 0.120808551 | 0 | 0 | 0.123408653 | 0 | 0 | 0 | 0 | 600 | 600 | 3 | 0.058257212 | 0.057454555 | 0.862617172 | 0.049561286 | 0.05373362 | Initial
0 | 0 | 0.895497237 | 0 | 0 | 0.052935185 | 0 | 0 | 0 | 0 | 0 | 0 | 0 | 0.051567577 | 0 | 600 | 550 | 3 | 0.087959748 | 0.054646301 | 0.929429688 | 0.050789895 | 0.06683911 | Initial
0 | 0 | 0.89693305 | 0 | 0 | 0 | 0 | 0 | 0 | 0.051419562 | 0 | 0 | 0 | 0.051647389 | 0 | 600 | 550 | 3 | 0.064495928 | 0.051656843 | 0.988781279 | 0.051077319 | 0.05739581 | Initial
0.755623436 | 0 | 0 | 0 | 0 | 0 | 0 | 0 | 0 | 0 | 0.123391032 | 0 | 0 | 0.120985532 | 0 | 600 | 550 | 3 | 0.072082403 | 0.051301819 | 0.996443472 | 0.051119363 | 0.06070261 | Initial
0.757597561 | 0 | 0 | 0 | 0 | 0 | 0 | 0.121098948 | 0 | 0 | 0 | 0 | 0 | 0.121303491 | 0 | 600 | 600 | 3 | 0.081734282 | 0.06218767 | 0.833107994 | 0.051809045 | 0.06507361 | Initial
0.750530535 | 0 | 0 | 0 | 0 | 0 | 0.120725029 | 0 | 0 | 0 | 0 | 0 | 0 | 0 | 0.128744436 | 600 | 600 | 3 | 0.076937543 | 0.053177627 | 0.989919129 | 0.05264155 | 0.06364049 | Initial
0.757752526 | 0 | 0 | 0 | 0 | 0 | 0 | 0.242247474 | 0 | 0 | 0 | 0 | 0 | 0 | 0 | 600 | 600 | 3 | 0.075247392 | 0.067014233 | 0.790612992 | 0.052982323 | 0.06314097 | Initial
0.757198237 | 0 | 0 | 0 | 0 | 0.124419941 | 0 | 0 | 0 | 0 | 0.118381822 | 0 | 0 | 0 | 0 | 600 | 600 | 3 | 0.0480376 | 0.057760819 | 0.922112279 | 0.053261961 | 0.05058238 | Initial
0 | 0 | 0.896795104 | 0 | 0 | 0 | 0 | 0.051554956 | 0 | 0 | 0 | 0 | 0 | 0.05164994 | 0 | 600 | 600 | 3 | 0.136017971 | 0.07178781 | 0.742345752 | 0.053291376 | 0.08513862 | Initial
0.757429009 | 0 | 0 | 0 | 0 | 0 | 0.121837575 | 0 | 0 | 0.120733416 | 0 | 0 | 0 | 0 | 0 | 600 | 600 | 3 | 0.045867902 | 0.056140274 | 0.951241974 | 0.053402985 | 0.04949225 | Initial
0.957616991 | 0 | 0 | 0 | 0 | 0 | 0.041867034 | 0 | 0 | 0 | 0 | 0.000515975 | 0 | 0 | 0 | 600 | 600 | 3 | 0.096351917 | 0.065406202 | 0.857497565 | 0.056085659 | 0.07351164 | Initial
0 | 0 | 0.89672163 | 0 | 0 | 0 | 0 | 0 | 0 | 0 | 0 | 0 | 0 | 0.10327837 | 0 | 600 | 600 | 3 | 0.093948612 | 0.066362524 | 0.863045981 | 0.05727391 | 0.07335397 | Initial
0 | 0 | 0.89570465 | 0 | 0 | 0.052938736 | 0 | 0 | 0 | 0.051356613 | 0 | 0 | 0 | 0 | 0 | 600 | 600 | 3 | 0.091974318 | 0.071889652 | 0.801977658 | 0.057653895 | 0.07281949 | Initial
0.758872738 | 0 | 0 | 0 | 0.119051922 | 0 | 0.12207534 | 0 | 0 | 0 | 0 | 0 | 0 | 0 | 0 | 600 | 550 | 9 | 0.016761624 | 0.058643908 | 0.986763466 | 0.057867666 | 0.03114412 | Initial
0.8920748 | 0 | 0 | 0 | 0 | 0 | 0 | 0 | 0 | 0 | 0 | 0 | 0 | 0.1079252 | 0 | 600 | 550 | 3 | 0.088082301 | 0.061122145 | 0.977125818 | 0.059724026 | 0.0725302 | Initial
0.758872738 | 0 | 0 | 0 | 0.119051922 | 0 | 0.12207534 | 0 | 0 | 0 | 0 | 0 | 0 | 0 | 0 | 600 | 550 | 3 | 0.040138262 | 0.061290083 | 0.977116605 | 0.059887558 | 0.04902838 | Initial
0 | 0 | 0.893403916 | 0 | 0 | 0 | 0 | 0 | 0 | 0 | 0 | 0 | 0 | 0.051464392 | 0.055131692 | 600 | 550 | 9 | 0.029861463 | 0.078048372 | 0.771576743 | 0.060220309 | 0.04240597 | Initial
0.94721103 | 0 | 0 | 0 | 0 | 0 | 0.04179992 | 0 | 0 | 0.010473903 | 0 | 0.000515148 | 0 | 0 | 0 | 600 | 600 | 3 | 0.049791813 | 0.066391219 | 0.910143791 | 0.060425556 | 0.0548516 | Initial
0.749159148 | 0 | 0 | 0 | 0 | 0 | 0 | 0 | 0 | 0 | 0.122328638 | 0 | 0 | 0 | 0.128512214 | 600 | 600 | 3 | 0.056229857 | 0.067303543 | 0.901655914 | 0.060684638 | 0.0584148 | Initial
0 | 0 | 0.894285132 | 0 | 0 | 0.105714868 | 0 | 0 | 0 | 0 | 0 | 0 | 0 | 0 | 0 | 600 | 550 | 3 | 0.129542305 | 0.065733344 | 0.925286217 | 0.060822157 | 0.08876397 | Initial
0.781969616 | 0 | 0 | 0 | 0 | 0 | 0.03628635 | 0 | 0.172651679 | 0.009092355 | 0 | 0 | 0 | 0 | 0 | 550 | 600 | 3 | 0.04348171 | 0.070393366 | 0.867628836 | 0.061075314 | 0.05153309 | Initial
0 | 0.974908976 | 0 | 0 | 0 | 0 | 0.025091024 | 0 | 0 | 0 | 0 | 0 | 0 | 0 | 0 | 600 | 600 | 3 | 0.034518498 | 0.063879638 | 0.962409974 | 0.0614784 | 0.04606671 | Initial
0.87109587 | 0.077802025 | 0 | 0 | 0 | 0 | 0.040464208 | 0 | 0 | 0.01013921 | 0 | 0.000498686 | 0 | 0 | 0 | 550 | 550 | 3 | 0.030552243 | 0.062243153 | 0.997175183 | 0.062067327 | 0.04354648 | Initial
0.75658779 | 0 | 0 | 0 | 0 | 0 | 0.24341221 | 0 | 0 | 0 | 0 | 0 | 0 | 0 | 0 | 600 | 600 | 3 | 0.051883235 | 0.064225346 | 0.969520067 | 0.062267762 | 0.05683883 | Initial
0.947750761 | 0 | 0 | 0 | 0 | 0 | 0.041780262 | 0 | 0 | 0.010468977 | 0 | 0 | 0 | 0 | 0 | 600 | 600 | 3 | 0.042018126 | 0.068548056 | 0.909419505 | 0.062338939 | 0.05117974 | Initial
0 | 0 | 0.893403916 | 0 | 0 | 0 | 0 | 0 | 0 | 0 | 0 | 0 | 0 | 0.051464392 | 0.055131692 | 600 | 550 | 3 | 0.078979972 | 0.076749667 | 0.823450723 | 0.063199569 | 0.07065055 | Initial
0.750932574 | 0 | 0 | 0 | 0 | 0 | 0 | 0 | 0 | 0 | 0 | 0 | 0 | 0.120245116 | 0.12882231 | 600 | 600 | 3 | 0.077489968 | 0.074196731 | 0.85953837 | 0.063774938 | 0.07029878 | Initial
0.880356586 | 0.078629147 | 0 | 0 | 0 | 0 | 0.040514955 | 0 | 0 | 0 | 0 | 0.000499312 | 0 | 0 | 0 | 550 | 600 | 3 | 0.053364058 | 0.07199183 | 0.888248865 | 0.063946661 | 0.05841621 | Initial
0.918318244 | 0 | 0 | 0 | 0 | 0 | 0.081172788 | 0 | 0 | 0 | 0 | 0.000508967 | 0 | 0 | 0 | 650 | 600 | 3 | 0.060041487 | 0.06898915 | 0.93159368 | 0.064269856 | 0.0621197 | Initial
0 | 0 | 0.893196733 | 0 | 0 | 0 | 0.051684993 | 0 | 0 | 0 | 0 | 0 | 0 | 0 | 0.055118274 | 600 | 600 | 3 | 0.09380416 | 0.089108354 | 0.721385034 | 0.064281433 | 0.07765221 | Initial
0 | 0 | 0.895583185 | 0 | 0 | 0.052924125 | 0 | 0.051492691 | 0 | 0 | 0 | 0 | 0 | 0 | 0 | 600 | 600 | 3 | 0.193091608 | 0.105111013 | 0.619195031 | 0.065084217 | 0.1121036 | Initial
0 | 0 | 0.893490692 | 0 | 0 | 0 | 0 | 0.051374072 | 0 | 0 | 0 | 0 | 0 | 0 | 0.055135236 | 600 | 550 | 3 | 0.104901239 | 0.086686759 | 0.752685635 | 0.065247878 | 0.082732 | Initial
0.757855502 | 0 | 0 | 0 | 0 | 0 | 0 | 0 | 0 | 0.120797376 | 0 | 0 | 0 | 0.121347122 | 0 | 600 | 600 | 3 | 0.069510144 | 0.074126944 | 0.901532349 | 0.066827838 | 0.0681558 | Initial
0.755204516 | 0 | 0 | 0 | 0 | 0 | 0.12147971 | 0 | 0 | 0 | 0.123315774 | 0 | 0 | 0 | 0 | 600 | 600 | 3 | 0.062672503 | 0.077334305 | 0.916283887 | 0.070860178 | 0.06664071 | Initial
0.939645145 | 0 | 0 | 0 | 0 | 0 | 0 | 0 | 0 | 0.060354855 | 0 | 0 | 0 | 0 | 0 | 550 | 600 | 3 | 0.064978312 | 0.077076308 | 0.927382151 | 0.071479193 | 0.06815128 | Initial
0 | 0 | 0.897641594 | 0 | 0.05065487 | 0 | 0 | 0 | 0 | 0 | 0 | 0 | 0 | 0.051703536 | 0 | 600 | 550 | 9 | 0.045538748 | 0.083824028 | 0.858441632 | 0.071958035 | 0.05724403 | Initial
0.761183238 | 0 | 0 | 0 | 0.238816762 | 0 | 0 | 0 | 0 | 0 | 0 | 0 | 0 | 0 | 0 | 600 | 550 | 3 | 0.037541185 | 0.077808807 | 0.946628686 | 0.073656049 | 0.05258455 | Initial
0 | 0 | 0.893196733 | 0 | 0 | 0 | 0.051684993 | 0 | 0 | 0 | 0 | 0 | 0 | 0 | 0.055118274 | 600 | 550 | 3 | 0.078419761 | 0.090194699 | 0.83765732 | 0.07555225 | 0.07697265 | Initial
0.958152687 | 0 | 0 | 0 | 0 | 0 | 0.041847313 | 0 | 0 | 0 | 0 | 0 | 0 | 0 | 0 | 600 | 600 | 3 | 0.05588726 | 0.080041221 | 0.948059184 | 0.075883815 | 0.06512249 | Initial
0 | 0 | 0.893490692 | 0 | 0 | 0 | 0 | 0.051374072 | 0 | 0 | 0 | 0 | 0 | 0 | 0.055135236 | 600 | 600 | 3 | 0.11064987 | 0.093548052 | 0.817701078 | 0.076494343 | 0.09200048 | Initial
0.756038328 | 0 | 0 | 0 | 0 | 0 | 0 | 0 | 0 | 0.120510212 | 0.12345146 | 0 | 0 | 0 | 0 | 600 | 600 | 3 | 0.060354366 | 0.083571768 | 0.919417072 | 0.07683731 | 0.06809895 | Initial
0.755034253 | 0 | 0 | 0 | 0 | 0.124061802 | 0 | 0 | 0 | 0 | 0 | 0 | 0 | 0.120903945 | 0 | 600 | 600 | 3 | 0.09389811 | 0.088474741 | 0.890903304 | 0.078822439 | 0.08603068 | Initial
0.757482194 | 0 | 0 | 0 | 0.118823244 | 0 | 0 | 0 | 0 | 0 | 0.123694562 | 0 | 0 | 0 | 0 | 600 | 550 | 3 | 0.050183639 | 0.082181226 | 0.959674414 | 0.07886722 | 0.0629114 | Initial
0 | 0 | 0.892216262 | 0 | 0 | 0.052730512 | 0 | 0 | 0 | 0 | 0 | 0 | 0 | 0 | 0.055053226 | 600 | 550 | 3 | 0.111640871 | 0.096479304 | 0.819140083 | 0.079030065 | 0.09393075 | Initial
0 | 0 | 0.894337439 | 0 | 0.050473261 | 0 | 0 | 0 | 0 | 0 | 0 | 0 | 0 | 0 | 0.0551893 | 600 | 550 | 9 | 0.02773377 | 0.09231838 | 0.858413632 | 0.079247356 | 0.046881 | Initial
0.757006993 | 0 | 0 | 0 | 0 | 0 | 0.121775208 | 0 | 0 | 0 | 0 | 0 | 0 | 0.121217799 | 0 | 600 | 600 | 3 | 0.085108213 | 0.090206883 | 0.898802315 | 0.081078155 | 0.08306875 | Initial
0 | 0 | 0.897873597 | 0 | 0.050652922 | 0 | 0 | 0 | 0 | 0.051473481 | 0 | 0 | 0 | 0 | 0 | 600 | 550 | 9 | 0.026758467 | 0.09289443 | 0.88570322 | 0.082276895 | 0.04692125 | Initial
0.94359436 | 0 | 0 | 0 | 0 | 0 | 0 | 0 | 0 | 0 | 0 | 0 | 0 | 0.05640564 | 0 | 600 | 600 | 3 | 0.110591983 | 0.092876294 | 0.89406289 | 0.083037248 | 0.0958293 | Initial
0.759725336 | 0 | 0 | 0 | 0.119179248 | 0 | 0 | 0 | 0 | 0.121095416 | 0 | 0 | 0 | 0 | 0 | 600 | 600 | 3 | 0.050478599 | 0.085730872 | 0.976773483 | 0.083739643 | 0.06501584 | Initial
0.927367608 | 0 | 0 | 0.016678117 | 0 | 0 | 0 | 0 | 0 | 0 | 0 | 0 | 0 | 0.055954275 | 0 | 550 | 600 | 3 | 0.140267251 | 0.105760975 | 0.805476483 | 0.085187978 | 0.1093119 | Initial
0.755623436 | 0 | 0 | 0 | 0 | 0 | 0 | 0 | 0 | 0 | 0.123391032 | 0 | 0 | 0.120985532 | 0 | 600 | 600 | 3 | 0.157218586 | 0.106969535 | 0.8045937 | 0.086067014 | 0.1163243 | Initial
0 | 0 | 0.894337439 | 0 | 0.050473261 | 0 | 0 | 0 | 0 | 0 | 0 | 0 | 0 | 0 | 0.0551893 | 600 | 550 | 3 | 0.086931686 | 0.09903416 | 0.869103899 | 0.086070974 | 0.08650026 | Initial
0 | 0 | 0.897641594 | 0 | 0.05065487 | 0 | 0 | 0 | 0 | 0 | 0 | 0 | 0 | 0.051703536 | 0 | 600 | 550 | 3 | 0.115100566 | 0.102746046 | 0.875321929 | 0.089935867 | 0.1017432 | Initial
0 | 0 | 0.899130759 | 0 | 0 | 0 | 0 | 0 | 0 | 0 | 0 | 0 | 0 | 0 | 0.100869241 | 600 | 550 | 9 | 0.029709618 | 0.102798711 | 0.875308924 | 0.089980629 | 0.05170387 | Initial
0 | 0 | 0.899130759 | 0 | 0 | 0 | 0 | 0 | 0 | 0 | 0 | 0 | 0 | 0 | 0.100869241 | 600 | 550 | 3 | 0.091996429 | 0.105917841 | 0.861374413 | 0.091234918 | 0.09161488 | Initial
0.759466085 | 0 | 0 | 0 | 0.119136291 | 0 | 0 | 0.121397624 | 0 | 0 | 0 | 0 | 0 | 0 | 0 | 600 | 600 | 3 | 0.091055646 | 0.102063437 | 0.895683107 | 0.091416497 | 0.09123589 | Initial
0.752768461 | 0 | 0 | 0 | 0.118094283 | 0 | 0 | 0 | 0 | 0 | 0 | 0 | 0 | 0 | 0.129137256 | 600 | 600 | 3 | 0.065165191 | 0.098068536 | 0.942668551 | 0.092446125 | 0.07761617 | Initial
0 | 0 | 0.89693305 | 0 | 0 | 0 | 0 | 0 | 0 | 0.051419562 | 0 | 0 | 0 | 0.051647389 | 0 | 600 | 600 | 3 | 0.12131892 | 0.110699122 | 0.83956837 | 0.092939481 | 0.1061853 | Initial
0 | 0 | 0.893619509 | 0 | 0 | 0 | 0 | 0 | 0 | 0.051236972 | 0 | 0 | 0 | 0 | 0.055143518 | 600 | 550 | 9 | 0.016829092 | 0.096509101 | 0.966301769 | 0.093256915 | 0.03961602 | Initial
0.756890306 | 0 | 0 | 0 | 0.118742919 | 0.124366775 | 0 | 0 | 0 | 0 | 0 | 0 | 0 | 0 | 0 | 600 | 600 | 3 | 0.071932824 | 0.101245798 | 0.929425598 | 0.094100436 | 0.08227339 | Initial
0.87109587 | 0.077802025 | 0 | 0 | 0 | 0 | 0.040464208 | 0 | 0 | 0.01013921 | 0 | 0.000498686 | 0 | 0 | 0 | 550 | 600 | 3 | 0.061575991 | 0.105638565 | 0.914346318 | 0.096590233 | 0.07712094 | Initial
0.757438442 | 0 | 0 | 0 | 0 | 0 | 0 | 0 | 0 | 0 | 0 | 0 | 0 | 0.242561558 | 0 | 600 | 600 | 3 | 0.121986551 | 0.101923379 | 0.957741869 | 0.097616287 | 0.1091232 | Initial
0.759292973 | 0 | 0 | 0 | 0.119120487 | 0 | 0 | 0 | 0 | 0 | 0 | 0 | 0 | 0.12158654 | 0 | 600 | 600 | 3 | 0.120855746 | 0.106628479 | 0.916338003 | 0.097707727 | 0.1086671 | Initial
0 | 0 | 0.897873597 | 0 | 0.050652922 | 0 | 0 | 0 | 0 | 0.051473481 | 0 | 0 | 0 | 0 | 0 | 600 | 550 | 3 | 0.078348968 | 0.106143198 | 0.927495011 | 0.098447287 | 0.08782507 | Initial
0 | 0 | 0.892525411 | 0 | 0 | 0 | 0 | 0 | 0 | 0 | 0.052411737 | 0 | 0 | 0 | 0.055062852 | 600 | 600 | 3 | 0.186726822 | 0.149775417 | 0.660794287 | 0.09897074 | 0.135943 | Initial
0 | 0 | 0.896434826 | 0 | 0.050574565 | 0.052990609 | 0 | 0 | 0 | 0 | 0 | 0 | 0 | 0 | 0 | 600 | 550 | 3 | 0.106080864 | 0.10639748 | 0.93455426 | 0.099434218 | 0.1027038 | Initial
0.85033763 | 0 | 0 | 0 | 0 | 0 | 0.149164134 | 0 | 0 | 0 | 0 | 0.000498236 | 0 | 0 | 0 | 650 | 600 | 3 | 0.088198637 | 0.105121439 | 0.960067421 | 0.100923668 | 0.09434686 | Initial
0 | 0 | 0.897735553 | 0 | 0.050655426 | 0 | 0 | 0.05160902 | 0 | 0 | 0 | 0 | 0 | 0 | 0 | 600 | 550 | 3 | 0.111028125 | 0.114603706 | 0.929305629 | 0.106501869 | 0.1087414 | Initial
0 | 0 | 0.892216262 | 0 | 0 | 0.052730512 | 0 | 0 | 0 | 0 | 0 | 0 | 0 | 0 | 0.055053226 | 600 | 600 | 3 | 0.194299211 | 0.154405818 | 0.712201323 | 0.109968028 | 0.1461735 | Initial
0 | 0 | 0.893619509 | 0 | 0 | 0 | 0 | 0 | 0 | 0.051236972 | 0 | 0 | 0 | 0 | 0.055143518 | 600 | 550 | 3 | 0.049871583 | 0.113202169 | 0.973631751 | 0.110217226 | 0.07413978 | Initial
0 | 0 | 0.897422513 | 0 | 0.050647372 | 0 | 0.051930115 | 0 | 0 | 0 | 0 | 0 | 0 | 0 | 0 | 600 | 550 | 3 | 0.098685217 | 0.128524615 | 0.876477909 | 0.112648986 | 0.1054362 | Initial
0.8920748 | 0 | 0 | 0 | 0 | 0 | 0 | 0 | 0 | 0 | 0 | 0 | 0 | 0.1079252 | 0 | 600 | 600 | 3 | 0.150799509 | 0.121721936 | 0.931736202 | 0.113412734 | 0.1307769 | Initial
0 | 0 | 0.896725547 | 0 | 0.050603732 | 0 | 0 | 0 | 0 | 0 | 0.052670721 | 0 | 0 | 0 | 0 | 600 | 600 | 3 | 0.49339915 | 0.262438328 | 0.50901471 | 0.13358497 | 0.2567308 | Initial
0.757482194 | 0 | 0 | 0 | 0.118823244 | 0 | 0 | 0 | 0 | 0 | 0.123694562 | 0 | 0 | 0 | 0 | 600 | 600 | 3 | 0.110273918 | 0.15936536 | 0.853651709 | 0.136042512 | 0.1224824 | Initial
0 | 0 | 0.894285132 | 0 | 0 | 0.105714868 | 0 | 0 | 0 | 0 | 0 | 0 | 0 | 0 | 0 | 600 | 600 | 3 | 0.244432273 | 0.188946093 | 0.722948963 | 0.136598382 | 0.1827267 | Initial
0 | 0 | 0.980303979 | 0 | 0.019696021 | 0 | 0 | 0 | 0 | 0 | 0 | 0 | 0 | 0 | 0 | 600 | 550 | 3 | 0.112913818 | 0.148397448 | 0.933521876 | 0.138532264 | 0.1250688 | Initial
0.761183238 | 0 | 0 | 0 | 0.238816762 | 0 | 0 | 0 | 0 | 0 | 0 | 0 | 0 | 0 | 0 | 600 | 600 | 3 | 0.089775266 | 0.154290072 | 0.923459207 | 0.142480588 | 0.1130983 | Initial
0 | 0 | 0.897422513 | 0 | 0.050647372 | 0 | 0.051930115 | 0 | 0 | 0 | 0 | 0 | 0 | 0 | 0 | 600 | 600 | 3 | 0.200127306 | 0.195716086 | 0.77309887 | 0.151307885 | 0.1740139 | Initial
0 | 0 | 0.896434826 | 0 | 0.050574565 | 0.052990609 | 0 | 0 | 0 | 0 | 0 | 0 | 0 | 0 | 0 | 600 | 600 | 3 | 0.196933363 | 0.201164656 | 0.825141362 | 0.165989278 | 0.1808005 | Initial
0 | 0 | 0.980303979 | 0 | 0.019696021 | 0 | 0 | 0 | 0 | 0 | 0 | 0 | 0 | 0 | 0 | 600 | 600 | 3 | 0.18157 | 0.1989 | 0.86725 | 0.17249 | 0.1769718 | Initial
0 | 0 | 0.897735553 | 0 | 0.050655426 | 0 | 0 | 0.05160902 | 0 | 0 | 0 | 0 | 0 | 0 | 0 | 600 | 600 | 3 | 0.214328916 | 0.216633929 | 0.822842446 | 0.178255592 | 0.1954618 | Initial
0 | 0 | 0.847232339 | 0 | 0.042313972 | 0.076825408 | 0 | 0.006706758 | 0 | 0 | 0 | 0 | 0 | 0 | 0.026921523 | 600 | 600 | 3 | 0.265038 | 0.2232 | 0.6477 | 0.144568188 | 0.1957449 | Y1-1
0 | 0 | 0.787721669 | 0 | 0.083615636 | 0.018105291 | 0 | 0 | 0.087360172 | 0 | 0 | 0 | 0 | 0 | 0.023197231 | 600 | 600 | 3 | 0.1885 | 0.1978 | 0.82158 | 0.162509665 | 0.1750231 | Y1-2
0 | 0 | 0.905873723 | 0 | 0.038254779 | 0.02723746 | 0 | 0 | 0 | 0 | 0 | 0 | 0 | 0 | 0.028634039 | 600 | 600 | 3 | 0.162251 | 0.23756 | 0.6965 | 0.1654657 | 0.1638505 | Y1-3
0 | 0 | 0.939 | 0 | 0.039 | 0 | 0 | 0.006 | 0 | 0 | 0.006 | 0 | 0 | 0.007 | 0.003 | 600 | 600 | 3 | 0.2663157 | 0.2706 | 0.7703857 | 0.2065566 | 0.2345405 | Y1-4
0 | 0 | 0.922 | 0.015 | 0.04 | 0 | 0 | 0.007 | 0 | 0 | 0.012 | 0 | 0 | 0 | 0.004 | 600 | 600 | 3 | 0.3049199 | 0.260404 | 0.76635 | 0.199560768 | 0.246678 | Y1-5
0 | 0 | 0.928 | 0 | 0.027 | 0 | 0.016 | 0 | 0 | 0.013 | 0 | 0 | 0 | 0.016 | 0 | 600 | 600 | 3 | 0.219174 | 0.20243764 | 0.71464994 | 0.144670023 | 0.1780671 | Y1-6
0 | 0 | 0.898604 | 0 | 0.101396 | 0 | 0 | 0 | 0 | 0 | 0 | 0 | 0 | 0 | 0 | 600 | 600 | 3 | 0.2257 | 0.2657 | 0.8235 | 0.219 | 0.2223248 | Y2-1
0 | 0 | 0.899 | 0 | 0.055 | 0 | 0 | 0.013 | 0 | 0 | 0 | 0 | 0 | 0 | 0.033 | 600 | 600 | 3 | 0.209287 | 0.2049 | 0.7082 | 0.145 | 0.1742028 | Y2-2
0 | 0 | 0.93 | 0 | 0.051 | 0 | 0 | 0.019 | 0 | 0 | 0 | 0 | 0 | 0 | 0 | 600 | 600 | 3 | 0.2369 | 0.27 | 0.7984 | 0.216 | 0.2262088 | Y3-1
0 | 0 | 0.92 | 0.015 | 0.04 | 0 | 0 | 0 | 0 | 0 | 0.011 | 0 | 0 | 0 | 0.013 | 600 | 600 | 3 | 0.2703 | 0.2819 | 0.7289 | 0.203 | 0.2342454 | Y3-2
0 | 0 | 0.938 | 0 | 0.041 | 0 | 0 | 0.008 | 0 | 0 | 0.003 | 0 | 0 | 0.01 | 0 | 600 | 600 | 3 | 0.2598 | 0.2903 | 0.7795 | 0.226 | 0.2423114 | Y3-3
0 | 0 | 0.906 | 0 | 0.069 | 0 | 0 | 0 | 0 | 0.003 | 0 | 0 | 0 | 0.007 | 0.015 | 600 | 600 | 3 | 0.2339 | 0.2652 | 0.8039 | 0.213 | 0.2232055 | Y3-4
0 | 0 | 0.908 | 0.011 | 0.07 | 0 | 0 | 0 | 0 | 0 | 0.011 | 0 | 0 | 0 | 0 | 600 | 600 | 3 | 0.2843 | 0.3186 | 0.757 | 0.2411802 | 0.261854 | Y3-5
0 | 0 | 0.91 | 0.014 | 0.071 | 0 | 0 | 0 | 0 | 0 | 0.005 | 0 | 0 | 0 | 0 | 600 | 600 | 3 | 0.261557 | 0.3050616 | 0.7901411 | 0.241042 | 0.2510901 | Y4-1
0 | 0 | 0.933 | 0.008 | 0.051 | 0 | 0 | 0 | 0 | 0 | 0.005 | 0 | 0 | 0 | 0.003 | 600 | 600 | 3 | 0.256257 | 0.3115597 | 0.7758578 | 0.242 | 0.2490265 | Y4-2
0 | 0 | 0.889 | 0 | 0.055 | 0 | 0 | 0.003 | 0 | 0 | 0.053 | 0 | 0 | 0 | 0 | 600 | 600 | 3 | 0.388 | 0.271 | 0.6106 | 0.1654 | 0.2533282 | S1-1
0 | 0 | 0.90673 | 0 | 0.050604 | 0 | 0 | 0 | 0 | 0 | 0.052671 | 0 | 0 | 0 | 0 | 600 | 600 | 3 | 0.4522 | 0.2733 | 0.5298 | 0.1448 | 0.2558878 | S1-2
0 | 0 | 0.883 | 0.003 | 0.059 | 0 | 0 | 0 | 0 | 0 | 0.055 | 0 | 0 | 0 | 0 | 600 | 600 | 3 | 0.3786 | 0.2826 | 0.632 | 0.1786 | 0.2600345 | S2-1
0 | 0 | 0.906 | 0.009 | 0.047 | 0 | 0 | 0 | 0 | 0 | 0.038 | 0 | 0 | 0 | 0 | 600 | 600 | 3 | 0.3201 | 0.2866 | 0.7168 | 0.2054 | 0.2564148 | S2-2
0 | 0 | 0.91 | 0.014 | 0.049 | 0 | 0 | 0 | 0 | 0.002 | 0.025 | 0 | 0 | 0 | 0 | 600 | 600 | 3 | 0.250547 | 0.2729093 | 0.8003456 | 0.218422 | 0.2339337 | S3-1
0 | 0 | 0.916 | 0.017 | 0.051 | 0 | 0 | 0 | 0 | 0 | 0.013 | 0 | 0 | 0 | 0.003 | 600 | 600 | 3 | 0.224049 | 0.2462651 | 0.7953799 | 0.195874 | 0.2094884 | S3-2
0 | 0 | 0.906 | 0 | 0.043 | 0 | 0.002 | 0 | 0 | 0 | 0.046 | 0 | 0 | 0 | 0.003 | 600 | 600 | 3 | 0.30859 | 0.2894 | 0.7276546 | 0.210585 | 0.2549204 | S3-3
0 | 0 | 0.908 | 0.01 | 0.072 | 0 | 0 | 0 | 0 | 0 | 0.01 | 0 | 0 | 0 | 0 | 600 | 600 | 3 | 0.288 | 0.3245 | 0.764 | 0.247918 | 0.2672085 | S4-1
0 | 0 | 0.908 | 0.005 | 0.07 | 0 | 0 | 0 | 0 | 0 | 0.017 | 0 | 0 | 0 | 0 | 600 | 600 | 3 | 0.290534 | 0.3298835 | 0.7627535 | 0.25162 | 0.2703778 | S4-2
0 | 0 | 0.909 | 0.005 | 0.074 | 0 | 0 | 0 | 0 | 0 | 0.007 | 0 | 0 | 0.005 | 0 | 600 | 600 | 3 | 0.284434 | 0.3209837 | 0.7695282 | 0.247006 | 0.2650602 | S4-3
0 | 0 | 0.906 | 0.007 | 0.07 | 0 | 0.003 | 0 | 0 | 0 | 0.011 | 0 | 0.003 | 0 | 0 | 600 | 600 | 3 | 0.23431 | 0.2196593 | 0.7401613 | 0.1625833 | 0.1951791 | S4-4
0 | 0 | 0.907 | 0.012 | 0.068 | 0 | 0 | 0 | 0.006 | 0 | 0.007 | 0 | 0 | 0 | 0 | 600 | 600 | 3 | 0.298744 | 0.3158398 | 0.7723227 | 0.2439302 | 0.2699494 | S4-5